## Sheet1
Input Voltage (V) | Output Voltage (V) | Output Current (A) | Capacitance (F) | ESR Value (Ohms) | Hours of Working
12 | 18 | 2.234 | 3.08 | 1.068 | 0
12 | 18 | 2.236 | 3.061 | 1.075 | 20
12 | 18 | 2.234 | 3.033 | 1.085 | 40
12 | 18 | 2.234 | 3.0184 | 1.09 | 60
12 | 18 | 2.234 | 2.9722 | 1.107 | 80
12 | 18 | 2.234 | 2.8952 | 1.136 | 100
12 | 18 | 2.234 | 2.8182 | 1.167 | 120
12 | 18 | 2.234 | 2.756 | 1.193 | 140
12 | 18 | 2.234 | 2.65 | 1.241 | 160